## Planilha1
CALCULATION OF PIN POLLUTION LEVEL 15kv
Data input
Side Measure |  | 19 | cm | Approximate measurement area
Lower edge measure |  | 5 | cm | Side area |  | 613 | cm^2
Lower center measurement |  | 4.5 | cm | Lower area |  | 149 | cm^2
Greater circumstance |  | 32 | cm | Total area |  | 762 | cm^2
Smaller circumstance |  | 22 | cm | Measuring water |  | 300 | ml
|  |  | sigma/cm | g/l | sigma/m | g | g | mg/cm^2 | mg/cm^2
|  |  | Used Values |  | Measured values |  |  | Output
|  | Sample | Solution | Kaolin mass | sigma | wi | wf | ESDD | NSDD | Sa
| 1 Extraction | 1 | 60 | 16 | 0.0909 | 2.2124 | 2.9966 | 0.2000038 | 1.029134 | 0.5080096
|  | 2 | 60 | 16 | 0.1109 | 2.0937 | 3.4968 | 0.2454691 | 1.841339 | 0.6234916
|  | 3 | 60 | 16 | 0.1205 | 2.4284 | 4.297 | 0.2673832 | 2.452231 | 0.6791532
|  | 4 | 60 | 16 | 0.0927 | 2.4108 | 3.4635 | 0.2040843 | 1.381496 | 0.518374
|  | 5 | 60 | 16 | 0.0831 | 2.1102 | 2.9463 | 0.1823503 | 1.097244 | 0.4631697
| 2 Extraction | 1 | 40 | 8 | 0.0621 | 2.4002 | 3.2225 | 0.1350833 | 1.079134 | 0.3431116
|  | 2 | 40 | 8 | 0.0618 | 2.4148 | 3.0331 | 0.1344112 | 0.8114173 | 0.3414045
|  | 3 | 40 | 8 | 0.0508 | 2.2138 | 2.8028 | 0.1098391 | 0.7729659 | 0.2789913
|  | 4 | 40 | 8 | 0.0473 | 2.1505 | 2.5635 | 0.1020527 | 0.5419948 | 0.2592138
|  | 5 | 40 | 8 | 0.0585 | 2.234 | 2.5421 | 0.1270246 | 0.4043307 | 0.3226426
| 3 Extraction | 1 | - | 16 | 0.003 | 2.1958 | 4.1909 | 0.00595871 | 2.618241 | 0.01513512
|  | 2 | - | 16 | 0.00494 | 2.1231 | 3.6535 | 0.009959927 | 2.008399 | 0.02529821
|  | 3 | - | 16 | 0.00153 | 2.2504 | 3.5193 | 0.002978171 | 1.665223 | 0.007564553
|  | 4 | - | 16 | 0.002 | 2.252 | 3.653 | 0.003924445 | 1.838583 | 0.009968091
|  | 5 | - | 16 | 0.00107 | 2.1226 | 2.954 | 0.002060548 | 1.091076 | 0.005233791
| 4 Extraction | 1 | - | 8 | 0.00133 | 2.1336 | 3.279 | 0.00257801 | 1.50315 | 0.006548145
|  | 2 | - | 8 | 0.00178 | 2.3906 | 3.1417 | 0.003480567 | 0.9856955 | 0.00884064
|  | 3 | - | 8 | 0.00105 | 2.2201 | 2.82 | 0.002020889 | 0.7872703 | 0.005133057
|  | 4 | - | 8 | 0.00082 | 2.2239 | 2.6755 | 0.001566555 | 0.5926509 | 0.00397905
|  | 5 | - | 8 | 0.00064 | 2.4242 | 2.7234 | 0.00121362 | 0.3926509 | 0.003082595
| 5 Extraction | 1 | - | 20 | 0.00158 | 2.1921 | 4.2015 | 0.003078465 | 2.637008 | 0.0078193
|  | 2 | - | 20 | 0.0013 | 2.1428 | 3.7722 | 0.002518135 | 2.13832 | 0.006396063
|  | 3 | - | 20 | 0.00125 | 2.0885 | 3.7227 | 0.002418437 | 2.144619 | 0.006142829
|  | 4 | - | 20 | 0.00116 | 2.3609 | 3.7936 | 0.002239284 | 1.880184 | 0.005687781
|  | 5 | - | 20 | 0.00086 | 2.3854 | 3.58 | 0.001645322 | 1.567717 | 0.004179117
| 6 Extraction | 1 | - | 10 | 0.00095 | 2.1967 | 3.4831 | 0.001822941 | 1.688189 | 0.004630271
|  | 2 | - | 10 | 0.00096 | 2.2043 | 3.304 | 0.001842709 | 1.443176 | 0.004680481
|  | 3 | - | 10 | 0.00076 | 2.1724 | 2.8642 | 0.001448623 | 0.907874 | 0.003679502
|  | 4 | - | 10 | 0.00056 | 2.0877 | 2.8359 | 0.001057672 | 0.9818898 | 0.002686487
|  | 5 | - | 10 | 0.00057 | 2.1327 | 2.6151 | 0.001077131 | 0.6330709 | 0.002735912
| 7 Extraction | 1 | - | 6 | 0.00075 | 2.1161 | 2.7777 | 0.001428994 | 0.8682415 | 0.003629645
|  | 2 | - | 6 | 0.00085 | 2.1616 | 2.7523 | 0.001625619 | 0.7751969 | 0.004129073
|  | 3 | - | 6 | 0.00887 | 2.2261 | 2.6489 | 0.01820031 | 0.5548556 | 0.04622878
|  | 4 | - | 6 | 0.0131 | 2.2049 | 2.5298 | 0.02719611 | 0.426378 | 0.06907812
|  | 5 | - | 6 | 0.013 | 2.1206 | 2.4078 | 0.0269823 | 0.3769029 | 0.06853505
| 8 Extraction | 1 | - | 25 | 0.01067 | 2.4018 | 4.157 | 0.02201541 | 2.303412 | 0.05591914
|  | 2 | - | 25 | 0.01063 | 2.1446 | 4.0576 | 0.0219304 | 2.510499 | 0.05570323
|  | 3 | - | 25 | 0.01064 | 2.461 | 4.4851 | 0.02195165 | 2.656299 | 0.0557572
|  | 4 | - | 25 | 0.01045 | 2.2659 | 3.9556 | 0.02154801 | 2.217454 | 0.05473194
|  | 5 | - | 25 | 0.01035 | 2.162 | 3.4274 | 0.02133565 | 1.66063 | 0.05419256